## Sheet1
| TNE | ONC | ONA | CR | RMW | TE | BG | FE | UCPA | ABL | CVS | CCN | CTE
LiF | 2 | 3 | 9 | 0.76 | 25.9396 | 4.96 | 7.56 | -2.903 | 8.385 | 2.014 | 1 | 6 | 35.7
LiCl | 2 | 3 | 17 | 0.76 | 42.3944 | 4.14 | 6.25 | -2.026 | 16.42875 | 2.57 | 1 | 6 | 45.3
LiBr | 2 | 3 | 35 | 0.76 | 86.8453 | 3.94 | 4.94 | -1.817 | 24.835 | 2.751 | 1 | 6 | 48.3
LiI | 2 | 3 | 53 | 0.76 | 133.8457 | 3.64 | 4.23 | -1.419 | 26.7625 | 3.026 | 1 | 6 | 52.8
NaF | 2 | 11 | 9 | 1.02 | 41.98817 | 4.91 | 6.2 | -2.962 | 11.945 | 2.317 | 1 | 6 | 32.8
NaCl | 2 | 11 | 17 | 1.02 | 58.44297 | 4.09 | 5 | -2.038 | 21.8125 | 2.82 | 1 | 6 | 39.7
NaBr | 2 | 11 | 35 | 1.02 | 102.89387 | 3.89 | 4.09 | -1.867 | 25.975 | 2.986 | 1 | 6 | 42.1
NaI | 2 | 11 | 53 | 1.02 | 149.89427 | 3.59 | 3.57 | -1.475 | 33.345 | 3.237 | 1 | 6 | 45.4
KF | 2 | 19 | 9 | 1.38 | 58.09671 | 4.8 | 5.95 | -2.918 | 18.7025 | 2.672 | 1 | 6 | 31.3
KCl | 2 | 19 | 17 | 1.38 | 74.55151 | 3.98 | 5.03 | -2.175 | 31.015 | 3.147 | 1 | 6 | 36.9
KBr | 2 | 19 | 35 | 1.38 | 119.00241 | 3.78 | 3.88 | -1.967 | 33.055 | 3.299 | 1 | 6 | 38.6
KI | 2 | 19 | 53 | 1.38 | 166.00281 | 3.48 | 3.24 | -1.635 | 39.51 | 3.533 | 1 | 6 | 41.2
RbF | 2 | 37 | 9 | 1.52 | 104.46623 | 4.8 | 5.91 | -2.823 | 19.145 | 2.815 | 1 | 6 | 30.4
RbCl | 2 | 37 | 17 | 1.52 | 120.92103 | 3.98 | 4.78 | -2.215 | 30.49 | 3.295 | 1 | 6 | 35.6
RbBr | 2 | 37 | 35 | 1.52 | 165.37193 | 3.78 | 4.19 | -2.071 | 41.27625 | 3.434 | 1 | 6 | 37.1
RbI | 2 | 37 | 53 | 1.52 | 212.37233 | 3.48 | 3.35 | -1.691 | 43.865 | 3.67 | 1 | 6 | 39.5
CsF | 2 | 55 | 9 | 1.74 | 151.9039 | 4.77 | 5.26 | -2.839 | 27.16625 | 3.206 | 1 | 8 | 38.7
CsCl | 2 | 55 | 17 | 1.74 | 168.3587 | 3.95 | 4.99 | -2.176 | 35.575 | 3.589 | 1 | 8 | 46.1
CsBr | 2 | 55 | 35 | 1.74 | 212.8096 | 3.75 | 4.26 | -2.068 | 49.07 | 3.712 | 1 | 8 | 47
CsI | 2 | 55 | 53 | 1.74 | 259.81 | 3.45 | 3.68 | -1.727 | 50.765 | 3.955 | 1 | 8 | 50.1
MgO | 2 | 12 | 8 | 0.72 | 40.30449 | 4.75 | 4.43 | -2.999 | 9.22125 | 2.104 | 2 | 6 | 14
MgS | 2 | 12 | 16 | 0.72 | 56.37056 | 3.5 | 2.76 | -1.662 | 17.665 | 2.6 | 2 | 6 | 16.8
MgSe | 2 | 12 | 34 | 0.72 | 103.26806 | 3.86 | 2.55 | -1.468 | 26.17 | 2.732 | 2 | 6 | 17.6
MgTe | 2 | 12 | 52 | 0.72 | 151.90806 | 3.41 | 0.82 | -1.017 | 26.3875 | 2.762 | 2 | 6 | 10.3
CaO | 2 | 20 | 8 | 1 | 56.07783 | 4.44 | 3.12 | -3.126 | 16.5075 | 2.406 | 2 | 6 | 13.1
CaS | 2 | 20 | 16 | 1 | 72.1439 | 3.19 | 2.38 | -2.436 | 23.2075 | 2.845 | 2 | 6 | 16.2
CaSe | 2 | 20 | 34 | 1 | 119.0414 | 3.55 | 2.07 | -2.316 | 26.20375 | 2.962 | 2 | 6 | 16.8
CaTe | 2 | 20 | 52 | 1 | 167.6814 | 3.1 | 1.63 | -1.877 | 32.9475 | 3.179 | 2 | 6 | 18
SrO | 2 | 38 | 8 | 1.18 | 103.62043 | 4.39 | 2.94 | -2.886 | 16.995 | 2.58 | 2 | 6 | 13.7
SrS | 2 | 38 | 16 | 1.18 | 119.6865 | 3.14 | 1.79 | -2.125 | 24.685 | 3.01 | 2 | 6 | 15.9
SrSe | 2 | 38 | 34 | 1.18 | 166.584 | 3.5 | 2.23 | -2.353 | 30.95 | 3.123 | 2 | 6 | 16.5
SrTe | 2 | 38 | 52 | 1.18 | 215.224 | 3.05 | 0.47 | -1.776 | 34.155 | 3.33 | 2 | 6 | 17.5
BaO | 2 | 56 | 8 | 1.35 | 153.32713 | 4.33 | 2.14 | -2.804 | 27.2 | 2.761 | 2 | 6 | 12.8
BaS | 2 | 56 | 16 | 1.35 | 169.3932 | 3.08 | 2.15 | -2.329 | 33.5625 | 3.193 | 2 | 6 | 14.9
BaSe | 2 | 56 | 34 | 1.35 | 216.2907 | 3.44 | 1.21 | -2.082 | 32.35 | 3.3 | 2 | 6 | 15.4
BaTe | 2 | 56 | 52 | 1.35 | 264.9307 | 2.99 | 1.59 | -2.004 | 44.5475 | 3.5 | 2 | 6 | 16.4
ZnO | 2 | 30 | 8 | 0.6 | 81.39143 | 5.09 | 0.72 | -1.647 | 11.85 | 2.331 | 2 | 4 | 6.3
ZnS | 2 | 30 | 16 | 0.6 | 97.4575 | 3.84 | 2.03 | -0.962 | 19.54583 | 2.314 | 2 | 4 | 7.4
ZnSe | 2 | 30 | 34 | 0.6 | 144.355 | 4.2 | 1.17 | -0.952 | 22.72375 | 2.454 | 2 | 4 | 8
MnO | 2 | 25 | 8 | 0.67 | 70.93748 | 4.99 | 0.18 | -1.977 | 10.99875 | 2.222 | 2 | 6 | 12.6
GaP | 2 | 31 | 15 | 0.47 | 100.69686 | 4 | 1.3 | -0.5 | 20.235 | 2.359 | 3 | 4 | 4.3
GaAs | 2 | 31 | 33 | 0.47 | 144.6447 | 3.99 | 0.19 | -0.446 | 23.76625 | 2.456 | 3 | 4 | 4.3
InP | 2 | 49 | 15 | 0.62 | 145.79206 | 3.97 | 0.45 | -0.358 | 25.72375 | 2.542 | 3 | 4 | 4.4
CaF2 | 3 | 20 | 9 | 1.12 | 78.0752 | 8.96 | 7.47 | -4.189 | 12.31083 | 2.365 | 2 | 8 | 18.5
SrF2 | 3 | 38 | 9 | 1.26 | 125.6178 | 8.91 | 6.77 | -4.21 | 16.2475 | 2.511 | 2 | 8 | 18
BaF2 | 3 | 56 | 9 | 1.42 | 175.3245 | 8.85 | 6.86 | -4.145 | 18.08917 | 2.685 | 2 | 8 | 16.8
MgF2 | 3 | 12 | 9 | 0.72 | 62.30186 | 9.27 | 6.72 | -3.76 | 10.49417 | 1.992 | 2 | 6 | 13.9
Y2O3 | 5 | 39 | 8 | 0.9 | 225.80999 | 12.76 | 1.59 | -3.647 | 16.102 | 2.32046 | 3 | 6 | 7.4
Al2O3 | 5 | 13 | 8 | 0.535 | 101.96137 | 13.54 | 3.3 | -3.313 | 9.4765 | 1.938453 | 3 | 6 | 7.5
GeO2 | 3 | 32 | 8 | 0.53 | 104.63986 | 8.89 | 3.25 | -1.77 | 13.51333 | 1.88 | 4 | 6 | 4.7
SnO2 | 3 | 50 | 8 | 0.69 | 150.70956 | 8.84 | 0.57 | -1.754 | 11.45667 | 2.175517 | 4 | 6 | 3.53
AgCl | 2 | 47 | 17 | 1.15 | 143.3214 | 5.09 | 0.87 | -0.557 | 21.9 | 2.778 | 1 | 6 | 28.2
AgBr | 2 | 47 | 35 | 1.15 | 187.7723 | 4.89 | 0.12 | -0.283 | 23.405 | 2.888 | 1 | 6 | 29.2
CuCl | 2 | 29 | 17 | 0.6 | 98.9995 | 5.06 | 0.33 | -0.324 | 16.69625 | 2.342 | 1 | 4 | 16.1
CuBr | 2 | 29 | 35 | 0.6 | 143.4504 | 4.86 | 0.44 | -0.559 | 23.195 | 2.524 | 1 | 4 | 17.6
SiC | 2 | 14 | 6 | 0.26 | 40.09631 | 4.45 | 1.97 | -0.204 | 10.314375 | 1.887 | 4 | 4 | 2.8
ZnF2 | 3 | 30 | 9 | 0.74 | 103.3888 | 9.61 | 3.56 | -2.561 | 11.34833 | 2.033 | 2 | 6 | 11.4
FeO | 2 | 26 | 8 | 0.61 | 71.8444 | 5.27 | 2.09 | -1.368 | 10.72208 | 2.20454 | 2 | 6 | 12.2
HfO2 | 3 | 72 | 8 | 0.76 | 210.4888 | 8.18 | 4.41 | -3.893 | 10.955 | 2.13777 | 4 | 7 | 5.8
Cu2O | 3 | 29 | 8 | 0.46 | 143.0914 | 7.24 | 0.51 | -0.503 | 12.76633 | 1.83887 | 1 | 2 | -7.2
ZnF2 | 3 | 30 | 9 | 0.74 | 103.3868064 | 9.61 | 3.46 | -2.563 | 11.54833 | 2.03311 | 2 | 6 | -2
ZrO2 | 3 | 40 | 8 | 0.78 | 123.2228 | 8.21 | 3.53 | -3.787 | 11.80583 | 2.16251 | 4 | 7 | 6.5
ZrO2 | 3 | 40 | 8 | 0.84 | 123.2228 | 8.21 | 3.12 | -3.732 | 10.99 | 2.2041 | 4 | 8 | 10.5
CuI | 2 | 29 | 53 | 0.6 | 190.4508 | 4.56 | 1.18 | -0.362 | 27.2275 | 2.6254 | 1 | 4 | 19.2
ZnTe | 2 | 30 | 52 | 0.6 | 192.995 | 3.75 | 1.07 | -0.684 | 28.53 | 2.6548 | 2 | 4 | 8.19
CdS | 2 | 48 | 16 | 0.78 | 144.4773 | 3.88 | 1.05 | -0.773 | 25.48875 | 2.5158 | 2 | 4 | 4.6
CdSe | 2 | 48 | 34 | 0.78 | 191.3748 | 4.24 | 0.51 | -0.837 | 28.9425 | 2.5981 | 2 | 4 | 4.9
CdTe | 2 | 48 | 52 | 0.78 | 240.0148 | 3.79 | 0.58 | -0.561 | 35.35625 | 2.7812 | 2 | 4 | 5
BeS | 2 | 4 | 16 | 0.27 | 41.077682 | 3.76 | 3.15 | -1.307 | 14.44 | 2.1057 | 2 | 4 | 7.89
BeSe | 2 | 4 | 34 | 0.27 | 87.975182 | 4.12 | 2.66 | -1.029 | 17.2525 | 2.229 | 2 | 4 | 8.72
BN | 2 | 5 | 7 | 0.11 | 24.81842 | 5.08 | 4.45 | -1.336 | 5.95875 | 1.5697 | 3 | 4 | 3.5
BP | 2 | 5 | 15 | 0.11 | 41.78546 | 4.23 | 1.24 | -0.483 | 11.63625 | 1.9672 | 3 | 4 | 3.65
AlP | 2 | 13 | 15 | 0.39 | 57.9553 | 3.8 | 1.63 | -0.737 | 20.49125 | 2.3816 | 3 | 4 | 5.16
AlAs | 2 | 13 | 33 | 0.39 | 101.90314 | 3.79 | 1.5 | -0.627 | 22.855 | 2.4509 | 3 | 4 | 3.5
TlCl | 2 | 81 | 17 | 1.59 | 239.8365 | 4.78 | 2.17 | -1.325 | 28.255 | 3.3342 | 1 | 8 | 54
TlBr | 2 | 81 | 35 | 1.59 | 284.2874 | 4.58 | 1.99 | -1.026 | 32 | 3.4519 | 1 | 8 | 51
TlI | 2 | 81 | 53 | 1.59 | 331.2878 | 4.28 | 1.81 | -0.871 | 38.065 | 3.6416 | 1 | 8 | 51
PbF2 | 3 | 46 | 9 | 1.29 | 245.2068 | 10.29 | 4.39 | -2.546 | 17.2533333 | 2.6132 | 2 | 8 | 29
CdF2 | 3 | 48 | 9 | 1.1 | 150.4086 | 9.65 | 2.9 | -2.459 | 13.12917 | 2.3352 | 2 | 8 | 21.3
SrCl2 | 3 | 38 | 17 | 1.26 | 158.5274 | 7.27 | 5.23 | -2.75 | 28.5775 | 3.0185 | 2 | 8 | 21.1
ThO2 | 3 | 90 | 8 | 1.05 | 264.03696 | 8.18 | 4.42 | -4.24 | 14.6425 | 2.4249 | 4 | 8 | 7.8
CeO2 | 3 | 58 | 8 | 0.97 | 172.11496 | 8 | 1.86 | -3.76 | 13.62 | 2.3343 | 4 | 8 | 8.9
Lu2O3 | 5 | 71 | 8 | 0.861 | 397.93249 | 12.86 | 4.02 | -4.07 | 13.5065 | 2.232 | 3 | 6 | 5.9
Dy2O3 | 5 | 66 | 8 | 0.912 | 373.00429 | 12.76 | 3.93 | -3.938 | 14.864 | 2.2504 | 3 | 6 | 6.6
Er2O3 | 5 | 68 | 8 | 0.89 | 382.51689 | 12.8 | 3.96 | -3.988 | 14.28313 | 2.2558 | 3 | 6 | 6
Eu2O3 | 5 | 63 | 8 | 0.947 | 351.92649 | 12.72 | 4.01 | -3.169 | 16.12425 | 2.304 | 3 | 6 | 5.7
Gd2O3 | 5 | 64 | 8 | 0.938 | 362.50429 | 12.72 | 2.94 | -3.755 | 11.3829875 | 2.3283 | 3 | 6 | 6.8
Sc2O3 | 5 | 21 | 8 | 0.745 | 205.92429 | 15.42 | 3.82 | -3.863 | 8.6553625 | 2.0736 | 3 | 6 | 5.2
Sm2O3 | 5 | 62 | 8 | 0.958 | 348.72429 | 12.66 | 3.78 | -3.758 | 16.35888 | 2.368 | 3 | 6 | 7.5
Tm2O3 | 5 | 69 | 8 | 0.88 | 385.86669 | 12.82 | 3.98 | -4.033 | 14.004 | 2.2298 | 3 | 6 | 6.8
Ho2O3 | 5 | 67 | 8 | 0.901 | 377.85889 | 12.78 | 3.95 | -3.961 | 14.56988 | 2.2845 | 3 | 6 | 7.2
TePb | 2 | 82 | 52 | 1.19 | 334.813 | 4.43 | 0.81 | -0.504 | 34.995 | 3.271 | 2 | 6 | 27.99
PbSe | 2 | 82 | 34 | 1.19 | 286.173 | 4.88 | 0.43 | -0.673 | 29.5275 | 3.09082 | 2 | 6 | 26.69
PbS | 2 | 82 | 16 | 1.19 | 239.2755 | 4.52 | 0.47 | -0.784 | 26.68 | 2.98061 | 2 | 6 | 29.81
FeF3 | 4 | 26 | 9 | 0.5975 | 112.8404 | 13.77 | 3.11 | -2.651 | 12.28188 | 1.93662 | 3 | 6 | 19
BeO | 2 | 4 | 8 | 0.27 | 25.011612 | 5.01 | 7.46 | -3.101 | 6.8775 | 1.64577 | 2 | 4 | 6.5
NiO | 2 | 28 | 8 | 0.69 | 74.69285 | 5.35 | 2.3 | -1.216 | 9.17125 | 2.09317 | 2 | 6 | 14